## Sheet1
C0 | Time | pH | Dosage | Temp | Target
100 | 180 | 2 | 20 | 25 | 51.73
100 | 180 | 3 | 20 | 25 | 101.52
100 | 180 | 5 | 20 | 25 | 158.94
100 | 180 | 7 | 20 | 25 | 219.47
100 | 180 | 9 | 20 | 25 | 201.83
100 | 180 | 11 | 20 | 25 | 133.27
100 | 0 | 7 | 20 | 25 | 0
100 | 5 | 7 | 20 | 25 | 116.35
100 | 10 | 7 | 20 | 25 | 176.82
100 | 20 | 7 | 20 | 25 | 179.54
100 | 30 | 7 | 20 | 25 | 204.63
100 | 45 | 7 | 20 | 25 | 201.27
100 | 60 | 7 | 20 | 25 | 213.89
100 | 90 | 7 | 20 | 25 | 216.42
100 | 120 | 7 | 20 | 25 | 217.68
100 | 150 | 7 | 20 | 25 | 221.03
100 | 180 | 7 | 20 | 25 | 219.47
0 | 180 | 7 | 20 | 25 | 0
20 | 180 | 7 | 20 | 25 | 64
40 | 180 | 7 | 20 | 25 | 113.13
60 | 180 | 7 | 20 | 25 | 131.92
80 | 180 | 7 | 20 | 25 | 211.21
100 | 180 | 7 | 20 | 25 | 227.01
150 | 180 | 7 | 20 | 25 | 238.69
200 | 180 | 7 | 20 | 25 | 241.2
0 | 180 | 7 | 20 | 35 | 0
20 | 180 | 7 | 20 | 35 | 49.61
40 | 180 | 7 | 20 | 35 | 98.74
60 | 180 | 7 | 20 | 35 | 146.88
80 | 180 | 7 | 20 | 35 | 162.5
100 | 180 | 7 | 20 | 35 | 228.74
150 | 180 | 7 | 20 | 35 | 258.09
200 | 180 | 7 | 20 | 35 | 263.1
0 | 180 | 7 | 20 | 45 | 0
20 | 180 | 7 | 20 | 45 | 49.65
40 | 180 | 7 | 20 | 45 | 98.9
60 | 180 | 7 | 20 | 45 | 147.39
80 | 180 | 7 | 20 | 45 | 178.98
100 | 180 | 7 | 20 | 45 | 249.75
150 | 180 | 7 | 20 | 45 | 275.53
200 | 180 | 7 | 20 | 45 | 282.09
100 | 180 | 7 | 0 | 25 | 0
100 | 180 | 7 | 5 | 25 | 249.1
100 | 180 | 7 | 10 | 25 | 233.2
100 | 180 | 7 | 15 | 25 | 226.7
100 | 180 | 7 | 20 | 25 | 221.05
100 | 180 | 7 | 30 | 25 | 151.9
100 | 180 | 7 | 40 | 25 | 123.4
100 | 180 | 7 | 60 | 25 | 78.6